## FCC
| 16 atoms |  | FCC
structures |  | Etot (eV/atom) | Etot eV | Emix (eV/atom) | Eform* (eV/atom) | Ms (emu/g) | Ms (mub/atom) | mb (mu-b/cell) | rmsd (\AA) | V0 (A3/atom)
NiFe3 |  | -7.53137375 | -120.50198 | -0.10195 | 0.0136 | 207.968 | 2.105 | 33.686 | 0.4047 | 11.57
NiFe |  | -6.86894625 | -109.90314 | -0.09319 | -0.01616 | 156.146 | 1.601 | 25.61 | 0.0476 | 11.33
Ni3Fe |  | -6.19720531 | -99.155285 | -0.07512 | -0.0366 | 108.959 | 1.131 | 18.093 | 0.0251 | 11.09
NiCo3 |  | -6.63636313 | -106.18181 | -0.00591 | 0.00768 | 131.868 | 1.39 | 22.234 | 0.0007 | 10.84
NiCo |  | -6.25139938 | -100.02239 | -0.00829 | 0.00077 | 108.656 | 1.144 | 18.302 | 0.0129 | 10.85
Ni3Co |  | -5.86477631 | -93.836421 | -0.00901 | -0.00448 | 84.752 | 0.891 | 14.261 | 0.0141 | 10.85
NiMn3 |  | -8.028105 | -128.44968 | 0.0236 | 0.07782 | 16.546 | 0.165 | 2.648 | 0.0593 | 11.03
NiMn |  | -7.25307 | -116.04912 | -0.06246 | -0.02631 | 8.058 | 0.082 | 1.311 | 0.0846 | 11.57
Ni3Mn |  | -6.36271438 | -101.80343 | -0.0332 | -0.01513 | 123.896 | 1.281 | 20.493 | 0.0765 | 11.45
NiCr3 |  | -8.38084813 | -134.09357 | -0.17558 | 0.11749 | 4.763 | 0.046 | 0.732 | 0.3989 | 11.41
NiCr |  | -7.412865 | -118.60584 | -0.11988 | 0.0755 | 0.055 | 0.001 | 0.009 | 0.203 | 11.16
Ni3Cr |  | -6.44433125 | -103.1093 | -0.06363 | 0.03406 | 27.022 | 0.276 | 4.413 | 0.0303 | 11.02
FeCo3 |  | -7.31454438 | -117.03271 | -0.03042 | 0.02169 | 178.798 | 1.861 | 29.782 | 0.0462 | 11.1
FeCo |  | -7.65301813 | -122.44829 | -0.10257 | -0.01648 | 211.694 | 2.175 | 34.794 | 0.4178 | 11.38
Fe3Co |  | -7.96865813 | -127.49853 | -0.15189 | -0.03181 | 230.006 | 2.331 | 37.295 | 0.4032 | 11.5
FeCr3 |  | -9.1110425 | -145.77668 | -0.2521 | 0.07948 | 48.345 | 0.458 | 7.332 | 0.4124 | 11.38
FeCr |  | -8.8051075 | -140.88172 | -0.20479 | 0.06763 | 98.505 | 0.977 | 15.627 | 0.4098 | 11.38
Fe3Cr |  | -8.4209025 | -134.73444 | -0.0792 | 0.13405 | 67.633 | 0.664 | 10.631 | 0.0396 | 10.84
FeMn3 |  | -8.71146 | -139.38336 | -0.00609 | 0.08665 | 16.637 | 0.164 | 2.628 | 0.0378 | 10.83
FeMn |  | -8.51533313 | -136.24533 | -0.01739 | 0.0958 | 46.791 | 0.464 | 7.423 | 0.0468 | 10.77
Fe3Mn |  | -8.3260225 | -133.21636 | -0.03551 | 0.09812 | 78.698 | 0.783 | 12.536 | 0.0476 | 10.93
CoMn3 |  | -8.425925 | -134.8148 | 0.01312 | 0.07188 | 17.093 | 0.171 | 2.738 | 0.0533 | 10.82
CoMn |  | -7.92935813 | -126.86973 | 0.03594 | 0.08115 | 25.444 | 0.252 | 4.036 | 0.0263 | 10.64
Co3Mn |  | -7.4302175 | -118.88348 | 0.06134 | 0.093 | 118.339 | 1.227 | 19.635 | 0.0301 | 10.87
CoCr3 |  | -8.78356313 | -140.53701 | -0.19095 | 0.10665 | 49.507 | 0.476 | 7.618 | 0.415 | 11.36
CoCr |  | -8.14893125 | -130.3829 | -0.08125 | 0.12318 | 11.928 | 0.118 | 1.895 | 0.0896 | 10.9
Co3Cr |  | -7.55626188 | -120.90019 | -0.01352 | 0.09775 | 65.566 | 0.671 | 10.741 | 0.0199 | 10.77
CrMn3 |  | -9.02775688 | -144.44411 | -0.06377 | 0.08814 | 53.192 | 0.516 | 8.257 | 0.401 | 11.01
CrMn |  | -9.19481188 | -147.11699 | -0.17964 | 0.05189 | 3.238 | 0.031 | 0.496 | 0.4239 | 11.13
Cr3Mn |  | -9.34905625 | -149.5849 | -0.28269 | 0.02845 | 0.062 | 0.001 | 0.009 | 0.4077 | 11.31
*******************************************************************************************************************************************************************************************************************************************************************************************************************************************************************************************************************************************************************************************
FCC
structures |  | Etot (eV/atom) | Etot eV | Emix (eV/atom) | Eform* (eV/atom) | Ms (emu/g) | Ms (mub/atom) | mb (mu-b/cell) | rmsd (\AA) | V0 (A3/ion)
NiPd3 |  | -5.25840431 | -84.134469 | 0.02215 | 0.02215 | 26.482 | 0.448 | 7.166 | 0.071 | 14.31
NiPd |  | -5.30175313 | -84.82805 | 0.04142 | 0.04142 | 52.307 | 0.518 | 8.291 | 0.0907 | 13.25
Ni3Pd |  | -5.37080281 | -85.932845 | 0.03499 | 0.03499 | 45.37 | 0.574 | 9.177 | 0.0938 | 12.07
FePd3 |  | -6.04703381 | -96.752541 | -0.11281 | -0.0743 | 60.007 | 1.007 | 16.116 | 0.0773 | 14.62
FePd |  | -6.75023188 | -108.00371 | -0.09972 | -0.02269 | 109.492 | 1.59 | 25.441 | 0.0912 | 13.84
Fe3Pd |  | -7.4540525 | -119.26484 | -0.08725 | 0.0283 | 172.418 | 2.114 | 33.819 | 0.4612 | 12.9
CoPd3 |  | -5.65200475 | -90.432076 | 0.01589 | 0.02042 | 43.637 | 0.739 | 11.816 | 0.0791 | 14.34
CoPd |  | -6.07160025 | -97.145604 | 0.04627 | 0.05532 | 72.735 | 1.076 | 17.222 | 0.1101 | 13.29
Co3Pd |  | -6.52387938 | -104.38207 | 0.04396 | 0.05754 | 108.266 | 1.372 | 21.954 | 0.1123 | 12.11
CrPd3 |  | -6.28817313 | -100.61077 | -0.09534 | 0.00235 | 12.754 | 0.212 | 3.39 | 0.1389 | 14.42
CrPd |  | -7.26537563 | -116.24601 | -0.09763 | 0.09774 | 0.001 | 0 | 0 | 0.4971 | 13.59
Cr3Pd |  | -8.2735475 | -132.37676 | -0.1309 | 0.16216 | -0.695 | -0.008 | -0.131 | 0.3703 | 12.6

## BCC
BCC
structures | Etot (eV/atom) | Etot eV | Emix (eV/atom) | Eform* (eV/atom) | Ms (emu/g) | Ms (mub/atom) | mb (mu-b/cell) | rmsd (\AA) | V0 (A3/atom)
NiFe3 | -7.53636063 | -120.58177 | -0.015 | 0.00862 | 206.62 | 2.092 | 33.467 | 0.0215 | 11.54
NiFe | -6.8685 | -109.896 | -0.06294 | -0.01571 | 159.042 | 1.63 | 26.085 | 0.4728 | 11.36
Ni3Fe | -6.20181644 | -99.229063 | -0.11206 | -0.04121 | 109.494 | 1.136 | 18.182 | 0.8412 | 11.11
NiCo3 | -6.548455 | -104.77528 | -0.00257 | 0.09559 | 136.776 | 1.441 | 23.062 | 0.2511 | 11.04
NiCo | -6.25492563 | -100.07881 | -0.09968 | -0.00276 | 110.831 | 1.167 | 18.668 | 0.4226 | 10.86
Ni3Co | -5.86600688 | -93.85611 | -0.10141 | -0.00571 | 84.109 | 0.885 | 14.153 | 0.84 | 10.85
NiMn3 | -8.03275563 | -128.52409 | -0.05442 | 0.07317 | 19.793 | 0.198 | 3.167 | 0.7435 | 11.32
NiMn | -7.18996625 | -115.03946 | -0.07976 | 0.03679 | 1.079 | 0.011 | 0.176 | 0.4831 | 10.88
Ni3Mn | -6.36713125 | -101.8741 | -0.12505 | -0.01954 | 122.716 | 1.269 | 20.298 | 0.7936 | 11.43
NiCr3 | -8.40346875 | -134.4555 | 0.07125 | 0.09487 | 0.003 | 0 | 0.001 | 0.0681 | 11.35
NiCr | -7.39284625 | -118.28554 | 0.04829 | 0.09552 | 13.132 | 0.13 | 2.082 | 0.3339 | 11.15
Ni3Cr | -6.4546625 | -103.2746 | -0.04712 | 0.02373 | 20.829 | 0.213 | 3.401 | 0.7854 | 11
FeCo3 | -7.3005125 | -116.8082 | -0.03883 | 0.03572 | 187.823 | 1.955 | 31.285 | 0.0307 | 11.21
FeCo | -7.645535 | -122.32856 | -0.05869 | -0.00899 | 211.236 | 2.17 | 34.718 | 0.0218 | 11.4
Fe3Co | -7.9638575 | -127.42172 | -0.05185 | -0.02701 | 230.255 | 2.333 | 37.335 | 0.0116 | 11.5
FeCr3 | -9.126115 | -146.01784 | 0.06441 | 0.06441 | 49.703 | 0.471 | 7.538 | 0.0284 | 11.39
FeCr | -8.79082125 | -140.65314 | 0.08191 | 0.08191 | 99.189 | 0.983 | 15.735 | 0.025 | 11.34
Fe3Cr | -8.5092925 | -136.14868 | 0.04566 | 0.04566 | 155.546 | 1.528 | 24.449 | 0.0297 | 11.4
FeMn3 | -8.663975 | -138.6236 | 0.03016 | 0.13414 | 115.122 | 1.137 | 18.188 | 0.0943 | 11.19
FeMn | -8.5197125 | -136.3154 | 0.0221 | 0.09142 | 149.825 | 1.485 | 23.768 | 0.0354 | 11.21
Fe3Mn | -8.37283313 | -133.96533 | 0.01665 | 0.05131 | 184.417 | 1.836 | 29.375 | 0.0176 | 11.27
CoMn3 | -8.3730675 | -133.96908 | -0.00409 | 0.12474 | 123.856 | 1.24 | 19.842 | 0.0707 | 11.37
CoMn | -7.91675813 | -126.66813 | -0.02526 | 0.09375 | 151.479 | 1.544 | 24.7 | 0.1056 | 11.67
Co3Mn | -7.42820438 | -118.85127 | 0.00239 | 0.09501 | 196.941 | 2.042 | 32.676 | 0.0343 | 11.44
CoCr3 | -8.79148438 | -140.66375 | 0.07388 | 0.09872 | 25.437 | 0.245 | 3.914 | 0.0631 | 11.28
CoCr | -8.12625438 | -130.02007 | 0.09616 | 0.14586 | 59.286 | 0.589 | 9.417 | 0.1919 | 11.07
Co3Cr | -7.47937688 | -119.67003 | 0.1001 | 0.17464 | 134.698 | 1.379 | 22.065 | 0.8039 | 11.13
CrMn3 | -9.02796188 | -144.44739 | -0.01604 | 0.08794 | 37.248 | 0.361 | 5.782 | 0.1029 | 11.1
CrMn | -9.19279313 | -147.08469 | -0.01541 | 0.05391 | 30.094 | 0.288 | 4.608 | 0.0502 | 11.13
Cr3Mn | -9.35075375 | -149.61206 | -0.00791 | 0.02675 | 4.934 | 0.047 | 0.745 | 0.0395 | 11.28
BCC
structures | Etot (eV/atom) | Etot eV | Emix (eV/atom) | Eform* (eV/atom) | Ms (emu/g) | Ms (mub/atom) | mb (mu-b/cell) | rmsd (\AA) | V0 (A3/ion)
NiPd3 | -5.26226463 | -84.196234 | -0.03966 | 0.01829 | 24.574 | 0.416 | 6.65 | 0.905 | 14.3
NiPd | -5.31054081 | -84.968653 | -0.03748 | 0.03263 | 52.003 | 0.515 | 8.243 | 0.5532 | 13.24
Ni3Pd | -5.37655788 | -86.024926 | -0.05305 | 0.02924 | 45.982 | 0.581 | 9.301 | 0.8387 | 12.06
FePd3 | -6.05232325 | -96.837172 | -0.11392 | -0.07958 | 59.4 | 0.997 | 15.953 | 0.9042 | 14.62
FePd | -6.75122688 | -108.01963 | -0.04657 | -0.02368 | 109.629 | 1.592 | 25.473 | 0.5287 | 13.86
Fe3Pd | -7.45404125 | -119.26466 | 0.01687 | 0.02831 | 171.822 | 2.106 | 33.702 | 0.0906 | 12.86
CoPd3 | -5.62085256 | -89.933641 | -0.0076 | 0.05157 | 30.032 | 0.508 | 8.132 | 0.9587 | 14.28
CoPd | -6.08015781 | -97.282525 | -0.02582 | 0.04677 | 73.893 | 1.094 | 17.496 | 0.4996 | 13.29
Co3Pd | -6.52942563 | -104.47081 | -0.03399 | 0.052 | 108.757 | 1.378 | 22.054 | 0.8492 | 12.08
CrPd3 | -6.25433188 | -100.06931 | 0.00186 | 0.03619 | 25.581 | 0.425 | 6.8 | 0.9224 | 14.83
CrPd | -7.23137375 | -115.70198 | 0.10886 | 0.13174 | 9.444 | 0.09 | 1.446 | 0.3776 | 13.69
Cr3Pd | -8.27481625 | -132.39706 | 0.14945 | 0.1609 | 0.027 | 0 | 0.005 | 0.1565 | 12.56