## Sheet1
| structures | Etot (eV/atom) | Etot (eV) | Eform (eV/atom) | Ms (emu/g) | Ms (mub/atom) | mb (mub/cell) | rmsd (\AA) | V0 (A3/atom)
0 | FeNiCo_sqshcp | -6.9096758 | -248.74833 | 0.00416 | 156.5 | 1.62 | 58.31 | 0.0586 | 11.18
1 | FeCrCo_sqshcp | -8.1616692 | -293.82009 | 0.09879 | 7.82 | 0.08 | 2.8 | 0.0582 | 10.65
2 | FeNiCr_sqshcp | -7.6570036 | -275.65213 | 0.08096 | 13.84 | 0.14 | 4.95 | 0.0569 | 10.98
3 | NiCrCo_sqshcp | -7.2664472 | -261.5921 | 0.0711 | 24.02 | 0.24 | 8.75 | 0.0459 | 10.89
4 | FeNiMn_sqshcp | -7.5165342 | -270.59523 | 0.04703 | 19.81 | 0.2 | 7.21 | 0.0486 | 10.91
5 | FeCoMn_sqshcp | -8.0421386 | -289.51699 | 0.04392 | 5.57 | 0.06 | 2.03 | 0.0541 | 10.29
6 | FeCrMn_sqshcp | -8.7871783 | -316.33842 | 0.12301 | 0.01 | 0 | 0 | 0.1121 | 10.84
7 | NiCrMn_sqshcp | -7.9050203 | -284.58073 | 0.08225 | 5.38 | 0.05 | 1.91 | 0.0918 | 11.07
8 | NiCoMn_sqshcp | -7.1186894 | -256.27282 | 0.04446 | 86.33 | 0.89 | 32 | 0.0492 | 11.13
9 | CoCrMn_sqshcp | -8.4224964 | -303.20987 | 0.08728 | 1.36 | 0.01 | 0.48 | 0.1033 | 10.8
10 | Fe2NiCo_sqshcp | -7.1766478 | -229.65273 | 0.06802 | 151.31 | 1.55 | 49.69 | 0.0465 | 11.11
11 | FeNi2Co_sqshcp | -6.5674869 | -210.15958 | -0.01501 | 133.87 | 1.39 | 44.51 | 0.0379 | 11.11
12 | FeNiCo2_sqshcp | -6.9361203 | -221.95585 | 0.00823 | 153.9 | 1.6 | 51.22 | 0.0391 | 11.07
13 | Fe2CrCo_sqshcp | -8.1719525 | -261.50248 | 0.08268 | 1.61 | 0.02 | 0.51 | 0.0478 | 10.58
14 | FeCr2Co_sqshcp | -8.4408425 | -270.10696 | 0.13158 | 3.26 | 0.03 | 1.02 | 0.1284 | 10.9
15 | FeCrCo2_sqshcp | -7.8764266 | -252.04565 | 0.0779 | 58.43 | 0.59 | 18.89 | 0.046 | 10.84
16 | Fe2NiCr_sqshcp | -7.7793894 | -248.94046 | 0.08337 | 32.44 | 0.32 | 10.33 | 0.052 | 10.95
17 | FeNi2Cr_sqshcp | -7.1286359 | -228.11635 | 0.04194 | 39.01 | 0.39 | 12.58 | 0.0631 | 11.2
18 | FeNiCr2_sqshcp | -8.0545403 | -257.74529 | 0.12601 | 6.5 | 0.06 | 2.03 | 0.1207 | 11.06
19 | Ni2CrCo_sqshcp | -6.81 | -217.92 | 0.06027 | 35.93 | 0.37 | 11.75 | 0.044 | 10.93
20 | NiCr2Co_sqshcp | -7.7792316 | -248.93541 | 0.10101 | 7.95 | 0.08 | 2.52 | 0.0928 | 11.03
21 | NiCrCo2_sqshcp | -7.201875 | -230.46 | 0.06027 | 46.65 | 0.48 | 15.27 | 0.0316 | 10.85
22 | Ni2CoMn_sqshcp | -6.7146513 | -214.86884 | 0.02481 | 76.89 | 0.8 | 25.46 | 0.0407 | 11.02
23 | NiCo2Mn_sqshcp | -7.0976025 | -227.12328 | 0.03374 | 109.77 | 1.14 | 36.39 | 0.0475 | 11.07
24 | NiCoMn2_sqshcp | -7.5820888 | -242.62684 | 0.03654 | 19.31 | 0.2 | 6.29 | 0.04 | 10.71
25 | Ni2CrMn_sqshcp | -7.2818731 | -233.01994 | 0.07569 | 8.62 | 0.09 | 2.85 | 0.1247 | 11.51
26 | NiCr2Mn_sqshcp | -8.2745266 | -264.78485 | 0.09301 | 5 | 0.05 | 1.56 | 0.4794 | 11.58
27 | NiCrMn2_sqshcp | -8.1497056 | -260.79058 | 0.08702 | 12.46 | 0.12 | 3.94 | 0.1847 | 11.35
28 | Fe2NiMn_sqshcp | -7.6816688 | -245.8134 | 0.05029 | 29.19 | 0.29 | 9.42 | 0.0433 | 11.01
29 | FeNi2Mn_sqshcp | -7.0096134 | -224.30763 | 0.03016 | 67.9 | 0.69 | 22.19 | 0.0367 | 11.03
30 | FeNiMn2_sqshcp | -7.8741247 | -251.97199 | 0.04482 | 3.42 | 0.03 | 1.1 | 0.0563 | 10.5
31 | Fe2CoMn_sqshcp | -8.0824428 | -258.63817 | 0.04139 | 6.94 | 0.07 | 2.24 | 0.0496 | 10.26
32 | FeCo2Mn_sqshcp | -7.7537584 | -248.12027 | 0.06977 | 35.27 | 0.36 | 11.55 | 0.053 | 10.43
33 | FeCoMn2_sqshcp | -8.2896734 | -265.26955 | 0.02115 | 1.47 | 0.01 | 0.47 | 0.0545 | 10.6
34 | Fe2CrMn_sqshcp | -8.6503703 | -276.81185 | 0.09156 | 1.49 | 0.01 | 0.47 | 0.0661 | 10.64
35 | FeCr2Mn_sqshcp | -8.9799553 | -287.35857 | 0.07976 | 55.92 | 0.54 | 17.2 | 0.4156 | 11.24
36 | FeCrMn2_sqshcp | -8.8332666 | -282.66453 | 0.09565 | 1.93 | 0.02 | 0.6 | 0.1684 | 10.84
37 | Co2CrMn_sqshcp | -8.0819991 | -258.62397 | 0.05931 | 5.89 | 0.06 | 1.9 | 0.0569 | 10.63
38 | CoCr2Mn_sqshcp | -8.6843556 | -277.89938 | 0.07505 | 73.58 | 0.72 | 22.95 | 0.4247 | 11.49
39 | CoCrMn2_sqshcp | -8.5528763 | -273.69204 | 0.07573 | 4.23 | 0.04 | 1.34 | 0.0975 | 10.78
40 | FeNiPd_sqshcp | -6.3166594 | -227.39974 | -0.00882 | 63.45 | 0.84 | 30.11 | 0.09416 | 12.85
41 | FeCoPd_sqshcp | -6.7931197 | -244.55231 | 0.03722 | 122.2 | 1.61 | 58.06 | 0.10477 | 12.89
42 | FeCrPd_sqshcp | -7.5410425 | -271.47753 | 0.11342 | 19.03 | 0.24 | 8.76 | 0.14004 | 13.29
43 | NiCrPd_sqshcp | -6.6480925 | -239.33133 | 0.08346 | 0.95 | 0.01 | 0.44 | 0.15419 | 12.65
44 | NiCoPd_sqshcp | -5.8580206 | -210.88874 | 0.0494 | 71.16 | 0.95 | 34.24 | 0.10422 | 12.52
45 | CrCoPd_sqshcp | -7.1237972 | -256.4567 | 0.13025 | 8.13 | 0.11 | 3.8 | 0.1346 | 12.78
46 | Fe2NiPd_sqshcp | -6.7713188 | -216.6822 | 0.01885 | 130.66 | 1.62 | 51.79 | 0.12922 | 12.65
47 | FeNi2Pd_sqshcp | -6.1030784 | -195.29851 | -0.0051 | 89.07 | 1.11 | 35.67 | 0.08858 | 12.37
48 | FeNiPd2_sqshcp | -6.0525678 | -193.68217 | -0.01721 | 72.82 | 1.07 | 34.14 | 0.10381 | 13.56
49 | Fe2CrPd_sqshcp | -7.6933994 | -246.18878 | 0.10674 | 60.04 | 0.73 | 23.22 | 0.13266 | 12.86
50 | FeCr2Pd_sqshcp | -7.9526091 | -254.48349 | 0.16532 | 18.14 | 0.22 | 6.92 | 0.25268 | 12.88
51 | FeCrPd2_sqshcp | -7.0085241 | -224.27277 | 0.03681 | 20.57 | 0.3 | 9.45 | 0.10712 | 13.96
52 | Fe2CoPd_sqshcp | -7.1485109 | -228.75235 | 0.03353 | 151.53 | 1.88 | 60.11 | 0.50298 | 12.66
53 | FeCo2Pd_sqshcp | -6.8314153 | -218.60529 | 0.05032 | 128.01 | 1.6 | 51.35 | 0.10354 | 12.36
54 | FeCoPd2_sqshcp | -6.4159175 | -205.30936 | 0.01132 | 91.33 | 1.34 | 42.85 | 0.11051 | 13.58
55 | Ni2CrPd_sqshcp | -6.3390019 | -202.84806 | 0.07677 | 0.11 | 0 | 0.04 | 0.11657 | 12.16
56 | NiCr2Pd_sqshcp | -7.2967584 | -233.49627 | 0.12898 | 0.26 | 0 | 0.1 | 0.14127 | 12.38
57 | NiCrPd2_sqshcp | -6.3028659 | -201.69171 | 0.05028 | 6.2 | 0.09 | 2.87 | 0.11975 | 13.58
58 | Ni2CoPd_sqshcp | -5.7480625 | -183.938 | 0.04961 | 68.64 | 0.87 | 27.79 | 0.08812 | 12.11
59 | NiCo2Pd_sqshcp | -6.1421406 | -196.5485 | 0.04741 | 89.91 | 1.14 | 36.43 | 0.08809 | 12.1
60 | NiCoPd2_sqshcp | -5.6801663 | -181.76532 | 0.05488 | 54.25 | 0.8 | 25.67 | 0.12789 | 13.29
61 | Cr2CoPd_sqshcp | -7.6567078 | -245.01465 | 0.16091 | 18.67 | 0.23 | 7.2 | 0.1264 | 12.41
62 | CrCo2Pd_sqshcp | -7.0771438 | -226.4686 | 0.12237 | 38.54 | 0.48 | 15.25 | 0.10743 | 12.22
63 | CrCoPd2_sqshcp | -6.6131897 | -211.62207 | 0.13183 | 20.97 | 0.3 | 9.72 | 0.12678 | 13.55