## Sheet1
| structures | Etot (eV/atom) | Etot (eV) | Emix (eV/atom) | Eform (eV/atom) | Ms (emu/g) | Ms (mub/atom) | mb (mub/cell) | rmsd (\AA) | V0 (A3/atom)
0 | NiCoMn2_sqsfcc | -7.560907 | -241.94901 | 0.01705 | 0.05773 | 65.34 | 0.665 | 21.29 | 0.0643 | 11.09
1 | NiCo3_sqsbcc | -6.548455 | -104.77528 | -0.00257 | 0.09559 | 136.776 | 1.441 | 23.062 | 0.2511 | 11.04
2 | NiCr3_sqsfcc | -8.38084813 | -134.09357 | -0.17558 | 0.11749 | 4.763 | 0.046 | 0.732 | 0.3989 | 11.41
3 | FeCr_sqsbcc | -8.79082125 | -140.65314 | 0.08191 | 0.08191 | 99.189 | 0.983 | 15.735 | 0.025 | 11.34
4 | Fe36Ni31Co31Cr31Pd31_sqsbcc | -7.03073 | -1124.9168 | 0.05213 | 0.09856 | 72.19 | 0.85 | 136.55 | 0.9012 | 12.24
5 | NiCo2Mn_sqsfcc | -7.066978 | -226.1433 | 0.03723 | 0.06436 | 127.63 | 1.322 | 42.31 | 0.0567 | 11.14
6 | CoPd_sqsbcc | -6.08015781 | -97.282525 | -0.02582 | 0.04677 | 73.893 | 1.094 | 17.496 | 0.4996 | 13.29
7 | NiCrPd_sqsfcc | -6.645505 | -159.49212 | -0.0442 | 0.08605 | 12.49 | 0.162 | 3.88 | 0.2375 | 12.85
8 | FeNiCoCr_sqsbcc | -7.49966 | -479.97842 | 0.01433 | 0.06279 | 53.66 | 0.541 | 34.65 | 0.5292 | 10.98
9 | Fe14Ni14Co22Pd14_sqsfcc | -6.5368 | -418.35491 | -0.01861 | 0.02132 | 114.11 | 1.401 | 89.668 | 0.09796 | 12.16
10 | Ni3Cr_sqsfcc | -6.44433125 | -103.1093 | -0.06363 | 0.03406 | 27.022 | 0.276 | 4.413 | 0.0303 | 11.02
11 | Fe14Ni14Cr14Pd22_sqsfcc | -6.83533 | -437.46135 | -0.08281 | 0.03637 | 32.36 | 0.423 | 27.068 | 0.10558 | 13.13
12 | Fe12Ni12Cr12Mn28_sqsbcc | -8.21038 | -525.4646 | -0.00517 | 0.0732 | 14.85 | 0.147 | 9.4 | 0.6029 | 11.05
13 | CrPd3_sqsfcc | -6.28817313 | -100.61077 | -0.09534 | 0.00235 | 12.754 | 0.212 | 3.39 | 0.1389 | 14.42
14 | FeCr_sqsfcc | -8.8051075 | -140.88172 | -0.20479 | 0.06763 | 98.505 | 0.977 | 15.627 | 0.4098 | 11.38
15 | FeCrMn2_sqsbcc | -8.8486309 | -283.15619 | 0.01097 | 0.08029 | 96.58 | 0.94 | 30.11 | 0.044 | 11.17
16 | NiCrCo2_sqsbcc | -7.2133775 | -230.82808 | -0.02455 | 0.04876 | 46.25 | 0.47 | 15.14 | 0.4175 | 10.83
17 | NiCr2Pd_sqsbcc | -7.3020909 | -233.66691 | 0.08859 | 0.12365 | 3.84 | 0.05 | 1.48 | 0.37465 | 12.4
18 | Fe15Ni15Co15Cr19_sqsbcc | -7.60854 | -486.9466 | 0.03009 | 0.07553 | 37.75 | 0.379 | 24.26 | 0.5261 | 10.92
19 | Fe15Ni15Co19Pd15_sqsbcc | -6.50242 | -416.15504 | -0.04081 | 0.02156 | 112.31 | 1.393 | 89.14 | 0.5496 | 12.23
20 | FePd_sqsfcc | -6.75023188 | -108.00371 | -0.09972 | -0.02269 | 109.492 | 1.59 | 25.441 | 0.0912 | 13.84
21 | FeCoPd_sqsbcc | -6.7978553 | -244.72279 | -0.01591 | 0.03248 | 121.91 | 2.41 | 57.92 | 0.63942 | 12.88
22 | Ni3Fe_sqsbcc | -6.20181644 | -99.229063 | -0.11206 | -0.04121 | 109.494 | 1.136 | 18.182 | 0.8412 | 11.11
23 | NiCr_sqsbcc | -7.39284625 | -118.28554 | 0.04829 | 0.09552 | 13.132 | 0.13 | 2.082 | 0.3339 | 11.15
24 | NiMn_sqsbcc | -7.18996625 | -115.03946 | -0.07976 | 0.03679 | 1.079 | 0.011 | 0.176 | 0.4831 | 10.88
25 | FeMn_sqsfcc | -8.51533313 | -136.24533 | -0.01739 | 0.0958 | 46.791 | 0.464 | 7.423 | 0.0468 | 10.77
26 | Ni2CoPd_sqsbcc | -5.7511934 | -184.03819 | -0.03704 | 0.04648 | 68.82 | 0.87 | 27.86 | 0.46574 | 12.12
27 | Fe13Ni17Co17Mn17_sqsfcc | -7.32714 | -468.93727 | -0.00115 | 0.05416 | 135.11 | 1.383 | 88.5 | 0.0648 | 11.33
28 | NiCrCo2_sqsfcc | -7.185899 | -229.94877 | -0.0305 | 0.07624 | 49.41 | 0.505 | 16.17 | 0.0416 | 10.928
29 | FeCr2Mn_sqsfcc | -8.990837 | -287.70679 | -0.18309 | 0.06888 | 70.56 | 0.678 | 21.7 | 0.5174 | 11.28
30 | Fe22Ni14Cr14Mn14_sqsfcc | -7.98106 | -510.78783 | -0.06214 | 0.09211 | 44.6 | 0.442 | 28.32 | 0.0843 | 11.11
31 | FeCoMn_sqsbcc | -8.0064697 | -288.23291 | 0.00025 | 0.07959 | 190.19 | 1.93 | 69.33 | 0.0345 | 11.42
32 | NiCr2Co_sqsbcc | -7.7814191 | -249.00541 | 0.05036 | 0.09882 | 6.84 | 0.07 | 2.17 | 0.2994 | 11.03
33 | Fe17Ni17Co13Mn17_sqsbcc | -7.37968 | -472.29961 | -0.0054 | 0.0767 | 171.45 | 1.749 | 111.93 | 0.0875 | 11.6
34 | Fe34Ni34Co34Cr29Mn29_sqsbcc | -7.65676 | -1225.081 | 0.03642 | 0.10274 | 115.025 | 1.16 | 185.28 | 0.1653 | 11.41
35 | FeCo2Pd_sqsfcc | -6.839327 | -218.85847 | -0.00517 | 0.04241 | 128.61 | 1.612 | 51.59 | 0.1098 | 12.38
36 | FeNiCrPd_sqsbcc | -7.02998 | -449.91842 | 0.04292 | 0.07798 | 46.63 | 0.57 | 36.45 | 0.6725 | 12.66
37 | Co2CrMn_sqsbcc | -8.0199356 | -256.63794 | 0.03702 | 0.12137 | 114.48 | 1.15 | 36.85 | 0.1175 | 11.24
38 | Ni2CrPd_sqsbcc | -6.3777194 | -204.08702 | -0.02063 | 0.03805 | 12.99 | 0.16 | 5.13 | 0.66509 | 12.36
39 | NiCoMn2_sqsbcc | -7.5347803 | -241.11297 | -0.03393 | 0.08385 | 41.6 | 0.42 | 13.55 | 0.6435 | 11.06
40 | FeNi2Co_sqsfcc | -6.570747 | -210.26389 | -0.06131 | -0.01827 | 133.23 | 1.384 | 44.29 | 0.0261 | 11.074
41 | Fe36Ni31Co31Cr31Pd31_sqsfcc | -7.05723 | -1129.1566 | -0.04183 | 0.07206 | 63.31 | 0.748 | 119.75 | 0.1162 | 12.22
42 | NiCr2Co_sqsfcc | -7.768975 | -248.6072 | -0.08864 | 0.11126 | 8 | 0.079 | 2.54 | 0.1783 | 11.068
43 | Fe24Ni64Co24Cr24Pd24_sqsfcc | -6.64163 | -1062.6613 | -0.03881 | 0.04563 | 58.52 | 0.675 | 108.03 | 0.0871 | 11.87
44 | CoCr2Mn_sqsbcc | -8.6633181 | -277.22618 | 0.03658 | 0.09609 | 52.76 | 0.51 | 16.46 | 0.1077 | 11.32
45 | FeNi2Mn_sqsfcc | -6.99907 | -223.97023 | -0.01589 | 0.0407 | 124.14 | 1.268 | 40.56 | 0.0692 | 11.39
46 | NiCoMn_sqsbcc | -7.0966417 | -255.4791 | -0.04433 | 0.0665 | 117.46 | 1.21 | 43.54 | 0.6577 | 11.21
47 | FeCo_sqsbcc | -7.645535 | -122.32856 | -0.05869 | -0.00899 | 211.236 | 2.17 | 34.718 | 0.0218 | 11.4
48 | Fe2CrCo_sqsbcc | -8.1818675 | -261.81976 | 0.04792 | 0.07277 | 148.31 | 1.48 | 47.28 | 0.0456 | 11.33
49 | FeNiCrMn_sqsbcc | -7.94382 | -508.40455 | 0.04765 | 0.10593 | 76.97 | 0.763 | 48.82 | 0.1708 | 11.3
50 | FeCr3_sqsfcc | -9.1110425 | -145.77668 | -0.2521 | 0.07948 | 48.345 | 0.458 | 7.332 | 0.4124 | 11.38
51 | FeNiCoMn_sqsbcc | -7.35532 | -470.74051 | -0.00679 | 0.07633 | 177.77 | 1.817 | 116.29 | 0.1591 | 11.53
52 | Fe64Ni24Co24Cr24Mn24_sqsbcc | -7.86275 | -1258.0396 | 0.03191 | 0.08178 | 142.589 | 1.43 | 228.77 | 0.0643 | 11.42
53 | Fe28Ni33Co33Cr33Mn33_sqsfcc | -7.76207 | -1241.9308 | -0.05348 | 0.07272 | 49.84 | 0.5 | 80.06 | 0.0578 | 11.1
54 | Ni2CrMn_sqsbcc | -7.3323131 | -234.63402 | -0.05664 | 0.02525 | 35.64 | 0.37 | 11.8 | 0.4384 | 11.28
55 | NiCo_sqsbcc | -6.25492563 | -100.07881 | -0.09968 | -0.00276 | 110.831 | 1.167 | 18.668 | 0.4226 | 10.86
56 | Fe15Ni15Co19Mn15_sqsbcc | -7.32991 | -469.11399 | -0.00713 | 0.07701 | 179.37 | 1.837 | 117.57 | 0.0695 | 11.55
57 | Fe3Mn_sqsbcc | -8.37283313 | -133.96533 | 0.01665 | 0.05131 | 184.417 | 1.836 | 29.375 | 0.0176 | 11.27
58 | FeCo2Mn_sqsfcc | -7.756131 | -248.19618 | 0.00174 | 0.06739 | 94.21 | 0.964 | 30.85 | 0.0332 | 10.98
59 | Fe24Ni24Co24Cr64Mn24_sqsbcc | -8.14415 | -1303.0642 | 0.06829 | 0.11816 | 63.075 | 0.62 | 99.46 | 0.1437 | 11.24
60 | FeMn3_sqsfcc | -8.71146 | -139.38336 | -0.00609 | 0.08665 | 16.637 | 0.164 | 2.628 | 0.0378 | 10.83
61 | FeCrCo2_sqsbcc | -7.8473972 | -251.11671 | 0.05723 | 0.10693 | 98.1 | 0.99 | 31.71 | 0.3144 | 11.13
62 | FeNi2Mn_sqsbcc | -7.0322909 | -225.03331 | -0.07441 | 0.00748 | 108.04 | 1.1 | 35.3 | 0.6348 | 11.41
63 | Fe24Ni24Co24Cr24Mn64_sqsfcc | -8.03709 | -1285.934 | -0.01894 | 0.09442 | 48.11 | 0.481 | 76.88 | 0.0598 | 11.07
64 | Fe14Ni22Cr14Pd14_sqsfcc | -6.85515 | -438.7298 | -0.07132 | 0.04786 | 44.4 | 0.533 | 34.101 | 0.11133 | 12.43
65 | FeNi2Pd_sqsfcc | -6.113238 | -195.62362 | -0.05377 | -0.01526 | 87.78 | 1.098 | 35.15 | 0.0943 | 12.36
66 | Cr2CoPd_sqsfcc | -7.644629 | -244.62812 | -0.02692 | 0.17299 | 5.73 | 0.069 | 2.21 | 0.4178 | 12.29
67 | Fe12Ni28Co12Pd12_sqsfcc | -6.23531 | -399.06 | -0.0331 | -0.00082 | 98.46 | 1.184 | 75.75 | 0.0823 | 11.97
68 | FeNiCoCrMn_sqsfcc | -7.76785 | -1242.8555 | -0.04791 | 0.07913 | 61.03 | 0.613 | 98.02 | 0.0757 | 11.1
69 | NiCr2Pd_sqsfcc | -7.285395 | -233.13263 | -0.05503 | 0.14035 | 23.71 | 0.286 | 9.14 | 0.2397 | 12.9
70 | Fe28Ni12Co12Pd12_sqsbcc | -6.89895 | -441.53254 | -0.01719 | 0.02774 | 140.82 | 1.675 | 107.18 | 0.6067 | 12.28
71 | FeNiCoPd_sqsbcc | -6.4715 | -414.17587 | -0.04155 | 0.01836 | 108.98 | 1.365 | 87.36 | 0.7823 | 12.39